## Sheet1
Parameter | Value | Comments
Waveform | Trapezoidal | Either Sinousoidal or Trapezoidal (for Triangular or Trapezoidal)
Material | N87
Shape | R22.1X13.7X7.9
N1 | 10 | Primary turns (where the current is sensed)
N2 | 10 | Secondary turns (where the voltage is measured)
Le (m) | 0.0542
Ae (m2) | 3.26e-05
Ve (m3) | 1.763e-06
Date | 2021-10-22 | Date of the test
Test Info | Setup: Power Stage: Prototype v1; Power Supplies: BK Precision XLN60026; Oil Bath: Mineral Oil; Water Heater: ANOVA nano --- Water heater temperature: 25 C; DC bias: 0 A/m --- Oscilloscope: Tektronix DPO5054; Record Length: 10000; Horizontal Scale: 10e-6 s; Ch1: None; Ch2: Voltage; Ch3: Current; Ch4: None; Trigger: Edge CH2 Positive Flank; Acquisition Mode: Hi Res --- Voltage Measurement: P6501R, Termination: 1e6 ohm, Bandwidth: 20e6 Hz --- Current Measurement: Shunt: T&M Research Products 0.983 ohm W-5-10-1STUD; Coaxial: RG 58/U; Termination: 50 ohm; Bandwidth: 20e6 Hz | Any information regarding the test