## Sheet1
f (Hz) | Bpk (T) | T (C) | Pv (W/m3)
100000 | 0.02512366 | 25 | 4566.193
100000 | 0.02630168 | 25 | 5165.76
100000 | 0.02753493 | 25 | 5749.124
100000 | 0.02885353 | 25 | 6363.535
100000 | 0.03020644 | 25 | 7238.509
100000 | 0.03162278 | 25 | 8038.376
100000 | 0.03310553 | 25 | 8926.63
100000 | 0.0346578 | 25 | 10120.82
100000 | 0.03631751 | 25 | 11226.92
100000 | 0.03802039 | 25 | 12467.52
100000 | 0.03980312 | 25 | 14089.18
100000 | 0.04166943 | 25 | 15611.93
100000 | 0.04366492 | 25 | 17642.59
100000 | 0.04571231 | 25 | 19592.13
100000 | 0.0478557 | 25 | 21638.64
100000 | 0.05009959 | 25 | 24240.55
100000 | 0.05249879 | 25 | 27125.69
100000 | 0.05496038 | 25 | 29959.13
100000 | 0.0575374 | 25 | 34004.12
100000 | 0.06023525 | 25 | 38679.62
100000 | 0.06311983 | 25 | 41797.23
100000 | 0.06607944 | 25 | 47388.8
100000 | 0.06917781 | 25 | 52453.25
100000 | 0.07242147 | 25 | 58122.37
100000 | 0.07588963 | 25 | 66114.08
100000 | 0.07944799 | 25 | 73259.65
100000 | 0.0831732 | 25 | 83150.95
100000 | 0.08707308 | 25 | 92137.86
100000 | 0.09124288 | 25 | 102319.2
100000 | 0.09552114 | 25 | 116007.4
100000 | 0.1046889 | 25 | 142749.8
100000 | 0.1095976 | 25 | 161317.5
100000 | 0.1148461 | 25 | 178752.6
100000 | 0.120231 | 25 | 197424.3
100000 | 0.1258685 | 25 | 222860.1
100000 | 0.1317703 | 25 | 245870.5
100000 | 0.1380806 | 25 | 277245.1
100000 | 0.144555 | 25 | 306205
100000 | 0.151333 | 25 | 337452.3
100000 | 0.1584288 | 25 | 380513.3
100000 | 0.1660157 | 25 | 417516.2
100000 | 0.1738 | 25 | 459620.3
100000 | 0.1819492 | 25 | 514886.7
100000 | 0.1904806 | 25 | 568669.7
100000 | 0.02512366 | 100 | 1357.577
100000 | 0.02630168 | 100 | 1510.887
100000 | 0.02885353 | 100 | 1881.645
100000 | 0.03162278 | 100 | 2376.882
100000 | 0.03310553 | 100 | 2619.435
100000 | 0.03631751 | 100 | 3319.709
100000 | 0.03980312 | 100 | 4216.39
100000 | 0.04166943 | 100 | 4641.589
100000 | 0.04366492 | 100 | 5497.449
100000 | 0.04571231 | 100 | 6025.464
100000 | 0.05009959 | 100 | 7916.443
100000 | 0.05496038 | 100 | 9805.396
100000 | 0.0575374 | 100 | 10924.63
100000 | 0.06311983 | 100 | 14212.78
100000 | 0.06917781 | 100 | 18490.61
100000 | 0.07588963 | 100 | 24056
100000 | 0.0831732 | 100 | 31399.16
100000 | 0.08707308 | 100 | 34227.6
100000 | 0.09124288 | 100 | 40671.81
100000 | 0.09552114 | 100 | 45363.79
100000 | 0.1046889 | 100 | 59146.61
100000 | 0.1148461 | 100 | 77539.16
100000 | 0.1258685 | 100 | 101873.4
100000 | 0.1380806 | 100 | 133698.4
100000 | 0.151333 | 100 | 172050.8
100000 | 0.1584288 | 100 | 192108.6
100000 | 0.1660157 | 100 | 229026.7
100000 | 0.1738 | 100 | 252673.9
100000 | 0.1819492 | 100 | 304205.7
100000 | 0.1904806 | 100 | 335249
25123.66 | 0.2 | 25 | 122338
26301.68 | 0.2 | 25 | 129202
27534.93 | 0.2 | 25 | 134969.5
28853.53 | 0.2 | 25 | 141508.4
30206.44 | 0.2 | 25 | 149448.1
31622.78 | 0.2 | 25 | 156403.6
33105.53 | 0.2 | 25 | 163981.1
34657.8 | 0.2 | 25 | 173497
36317.51 | 0.2 | 25 | 181902.5
38020.39 | 0.2 | 25 | 191759.3
41669.43 | 0.2 | 25 | 210406.9
43664.92 | 0.2 | 25 | 224651.5
45712.31 | 0.2 | 25 | 236394.2
47855.7 | 0.2 | 25 | 248750.6
50099.59 | 0.2 | 25 | 263665.1
52498.79 | 0.2 | 25 | 276942.6
54960.38 | 0.2 | 25 | 291949.3
57537.4 | 0.2 | 25 | 310017.4
63119.83 | 0.2 | 25 | 344525.5
66079.44 | 0.2 | 25 | 366513.9
69177.81 | 0.2 | 25 | 387077.9
72421.47 | 0.2 | 25 | 407310.6
75889.63 | 0.2 | 25 | 434095.2
79447.99 | 0.2 | 25 | 458450.9
83173.2 | 0.2 | 25 | 490379.9
87073.08 | 0.2 | 25 | 519781.8
91242.88 | 0.2 | 25 | 546951.1
95521.14 | 0.2 | 25 | 585043.6
104688.9 | 0.2 | 25 | 654914.5
109597.6 | 0.2 | 25 | 703080.3
120231 | 0.2 | 25 | 794241.5
125868.5 | 0.2 | 25 | 851104
131770.3 | 0.2 | 25 | 902134
138080.6 | 0.2 | 25 | 970245.5
144555 | 0.2 | 25 | 1034048.4
151333 | 0.2 | 25 | 1102046.9
158428.8 | 0.2 | 25 | 1180946.2
166015.7 | 0.2 | 25 | 1260897.0
173800 | 0.2 | 25 | 1343813.1
181949.2 | 0.2 | 25 | 1440021.2
190480.6 | 0.2 | 25 | 1534716.4
199602.4 | 0.2 | 25 | 1635638.7
208961.5 | 0.2 | 25 | 1765543.6
218759.5 | 0.2 | 25 | 1888505.4
229016.8 | 0.2 | 25 | 1990837.8
239984.1 | 0.2 | 25 | 2164651.7
251236.6 | 0.2 | 25 | 2302804.1
263016.8 | 0.2 | 25 | 2467669.7
275349.3 | 0.2 | 25 | 2629942.6
288535.3 | 0.2 | 25 | 2813105.6
25123.66 | 0.1 | 25 | 25628.58
26301.68 | 0.1 | 25 | 27066.52
27534.93 | 0.1 | 25 | 28533.17
28853.53 | 0.1 | 25 | 29536.91
30206.44 | 0.1 | 25 | 31137.43
31622.78 | 0.1 | 25 | 32645.97
33105.53 | 0.1 | 25 | 34227.6
34657.8 | 0.1 | 25 | 36148.01
36317.51 | 0.1 | 25 | 38245.7
38020.39 | 0.1 | 25 | 39735.45
41669.43 | 0.1 | 25 | 44238.84
43664.92 | 0.1 | 25 | 47147.96
45712.31 | 0.1 | 25 | 49163.07
47855.7 | 0.1 | 25 | 51638.8
50099.59 | 0.1 | 25 | 54834.62
52498.79 | 0.1 | 25 | 58016.7
54960.38 | 0.1 | 25 | 60716.9
57537.4 | 0.1 | 25 | 64474.55
60235.25 | 0.1 | 25 | 67230.2
63119.83 | 0.1 | 25 | 71651.23
66079.44 | 0.1 | 25 | 76641.4
69177.81 | 0.1 | 25 | 80354.51
72421.47 | 0.1 | 25 | 84554.68
75889.63 | 0.1 | 25 | 90279.09
79447.99 | 0.1 | 25 | 95344.38
83173.2 | 0.1 | 25 | 101984.7
87073.08 | 0.1 | 25 | 107902.9
91242.88 | 0.1 | 25 | 113543
95521.14 | 0.1 | 25 | 121893.5
100000 | 0.1 | 25 | 129202
104688.9 | 0.1 | 25 | 136203
109597.6 | 0.1 | 25 | 147020.5
114846.1 | 0.1 | 25 | 154987.1
120231 | 0.1 | 25 | 165179
125868.5 | 0.1 | 25 | 176361.7
131770.3 | 0.1 | 25 | 189677.1
138080.6 | 0.1 | 25 | 201415.8
144555 | 0.1 | 25 | 214270.6
151333 | 0.1 | 25 | 226292.7
158428.8 | 0.1 | 25 | 244710.1
166015.7 | 0.1 | 25 | 257970.2
173800 | 0.1 | 25 | 274934.2
181949.2 | 0.1 | 25 | 294617.6
190480.6 | 0.1 | 25 | 313420.7
199602.4 | 0.1 | 25 | 334031.1
208961.5 | 0.1 | 25 | 356645.3
218759.5 | 0.1 | 25 | 381483.9
229016.8 | 0.1 | 25 | 402155.4
239984.1 | 0.1 | 25 | 434095.2
251236.6 | 0.1 | 25 | 458450.9
263016.8 | 0.1 | 25 | 495763.1
275349.3 | 0.1 | 25 | 523578.9
288535.3 | 0.1 | 25 | 566191.7
302064.4 | 0.1 | 25 | 604523.2
316227.8 | 0.1 | 25 | 646625.4
331055.3 | 0.1 | 25 | 695445.8
346578 | 0.1 | 25 | 756163.1
363175.1 | 0.1 | 25 | 811775.1
380203.9 | 0.1 | 25 | 876247.6
416694.3 | 0.1 | 25 | 1037818.4
436649.2 | 0.1 | 25 | 1138740.7
457123.1 | 0.1 | 25 | 1240415.7
478557 | 0.1 | 25 | 1353629.8
25123.66 | 0.05 | 25 | 5205.39
26301.68 | 0.05 | 25 | 5497.449
27534.93 | 0.05 | 25 | 5753.31
28853.53 | 0.05 | 25 | 6010.134
30206.44 | 0.05 | 25 | 6312.789
31622.78 | 0.05 | 25 | 6679.123
33105.53 | 0.05 | 25 | 6989.982
34657.8 | 0.05 | 25 | 7328.632
36317.51 | 0.05 | 25 | 7739.82
38020.39 | 0.05 | 25 | 8129.577
41669.43 | 0.05 | 25 | 9034.482
43664.92 | 0.05 | 25 | 9506.719
45712.31 | 0.05 | 25 | 10076.72
47855.7 | 0.05 | 25 | 10488.3
50099.59 | 0.05 | 25 | 11239.19
52498.79 | 0.05 | 25 | 11826.67
54960.38 | 0.05 | 25 | 12444.85
57537.4 | 0.05 | 25 | 13239.11
63119.83 | 0.05 | 25 | 14632.66
66079.44 | 0.05 | 25 | 15623.3
69177.81 | 0.05 | 25 | 16410.05
72421.47 | 0.05 | 25 | 17299.26
75889.63 | 0.05 | 25 | 18436.85
79447.99 | 0.05 | 25 | 19365.28
83173.2 | 0.05 | 25 | 20526.38
87073.08 | 0.05 | 25 | 21638.64
91242.88 | 0.05 | 25 | 22728.31
95521.14 | 0.05 | 25 | 24134.92
100000 | 0.05 | 25 | 25120.69
104688.9 | 0.05 | 25 | 26723.95
109597.6 | 0.05 | 25 | 28637.2
114846.1 | 0.05 | 25 | 30024.62
120231 | 0.05 | 25 | 31364.89
125868.5 | 0.05 | 25 | 33794.39
131770.3 | 0.05 | 25 | 35496.19
138080.6 | 0.05 | 25 | 38245.7
144555 | 0.05 | 25 | 40171.65
151333 | 0.05 | 25 | 42117.89
158428.8 | 0.05 | 25 | 45297.8
166015.7 | 0.05 | 25 | 48101.19
173800 | 0.05 | 25 | 50800.01
181949.2 | 0.05 | 25 | 54734.93
190480.6 | 0.05 | 25 | 57911.23
199602.4 | 0.05 | 25 | 61944.47
208961.5 | 0.05 | 25 | 66742.64
218759.5 | 0.05 | 25 | 70487.36
229016.8 | 0.05 | 25 | 75947.26
239984.1 | 0.05 | 25 | 80941.52
251236.6 | 0.05 | 25 | 85950.82
263016.8 | 0.05 | 25 | 93285.02
275349.3 | 0.05 | 25 | 99419.4
288535.3 | 0.05 | 25 | 105380.3
302064.4 | 0.05 | 25 | 114580.8
316227.8 | 0.05 | 25 | 122115.6
331055.3 | 0.05 | 25 | 130858.2
346578 | 0.05 | 25 | 140994.4
363175.1 | 0.05 | 25 | 150814
380203.9 | 0.05 | 25 | 161905.6
416694.3 | 0.05 | 25 | 189677.1
436649.2 | 0.05 | 25 | 204369.3
457123.1 | 0.05 | 25 | 218602.7
478557 | 0.05 | 25 | 234253.2
100000 | 0.025 | 25 | 4292.253
104688.9 | 0.025 | 25 | 4566.193
109597.6 | 0.025 | 25 | 4848.786
114846.1 | 0.025 | 25 | 5092.958
120231 | 0.025 | 25 | 5368.931
125868.5 | 0.025 | 25 | 5753.31
131770.3 | 0.025 | 25 | 6010.134
138080.6 | 0.025 | 25 | 6417.024
144555 | 0.025 | 25 | 6777.064
151333 | 0.025 | 25 | 7144.292
158428.8 | 0.025 | 25 | 7614.098
166015.7 | 0.025 | 25 | 8085.319
173800 | 0.025 | 25 | 8617.006
181949.2 | 0.025 | 25 | 9133.66
190480.6 | 0.025 | 25 | 9716.589
199602.4 | 0.025 | 25 | 10317.93
208961.5 | 0.025 | 25 | 11076.76
218759.5 | 0.025 | 25 | 11826.67
229016.8 | 0.025 | 25 | 12512.97
239984.1 | 0.025 | 25 | 13506.77
251236.6 | 0.025 | 25 | 14421.19
263016.8 | 0.025 | 25 | 15566.54
275349.3 | 0.025 | 25 | 16590.19
288535.3 | 0.025 | 25 | 17745.62
302064.4 | 0.025 | 25 | 19120.18
316227.8 | 0.025 | 25 | 20563.76
331055.3 | 0.025 | 25 | 22035.99
346578 | 0.025 | 25 | 23613.62
457123.1 | 0.025 | 25 | 38455.05
478557 | 0.025 | 25 | 41133.26
500995.9 | 0.025 | 25 | 43520.24
25123.66 | 0.2 | 100 | 59839.44
26301.68 | 0.2 | 100 | 63311.95
28853.53 | 0.2 | 100 | 71002.28
30206.44 | 0.2 | 100 | 76224.16
33105.53 | 0.2 | 100 | 84400.96
34657.8 | 0.2 | 100 | 90114.96
38020.39 | 0.2 | 100 | 100510.8
43664.92 | 0.2 | 100 | 120789.6
45712.31 | 0.2 | 100 | 127334.8
50099.59 | 0.2 | 100 | 144895.8
57537.4 | 0.2 | 100 | 174446.7
66079.44 | 0.2 | 100 | 209261.4
72421.47 | 0.2 | 100 | 240297.5
75889.63 | 0.2 | 100 | 253779.8
83173.2 | 0.2 | 100 | 290359.9
87073.08 | 0.2 | 100 | 308329.7
95521.14 | 0.2 | 100 | 352772.6
109597.6 | 0.2 | 100 | 432518.2
125868.5 | 0.2 | 100 | 526444.9
138080.6 | 0.2 | 100 | 615624.1
144555 | 0.2 | 100 | 665728.2
158428.8 | 0.2 | 100 | 770048.5
166015.7 | 0.2 | 100 | 816218.7
181949.2 | 0.2 | 100 | 970245.5
199602.4 | 0.2 | 100 | 1132541.3
208961.5 | 0.2 | 100 | 1235909.7
229016.8 | 0.2 | 100 | 1445271.4
251236.6 | 0.2 | 100 | 1746372.5
263016.8 | 0.2 | 100 | 1912714.2
288535.3 | 0.2 | 100 | 2257169.1
26301.68 | 0.1 | 100 | 7953.986
28853.53 | 0.1 | 100 | 9018.058
30206.44 | 0.1 | 100 | 9335.294
31622.78 | 0.1 | 100 | 9967.3
33105.53 | 0.1 | 100 | 10622.75
34657.8 | 0.1 | 100 | 11056.62
38020.39 | 0.1 | 100 | 12535.76
43664.92 | 0.1 | 100 | 14874.27
45712.31 | 0.1 | 100 | 15680.26
50099.59 | 0.1 | 100 | 17810.32
52498.79 | 0.1 | 100 | 19016.09
57537.4 | 0.1 | 100 | 21717.53
66079.44 | 0.1 | 100 | 26385.71
69177.81 | 0.1 | 100 | 27866.13
75889.63 | 0.1 | 100 | 32468.25
83173.2 | 0.1 | 100 | 37899.31
87073.08 | 0.1 | 100 | 39880.32
95521.14 | 0.1 | 100 | 46806.04
109597.6 | 0.1 | 100 | 57911.23
120231 | 0.1 | 100 | 68589.45
125868.5 | 0.1 | 100 | 73099.86
138080.6 | 0.1 | 100 | 86107.37
144555 | 0.1 | 100 | 92104.33
158428.8 | 0.1 | 100 | 110485.8
173800 | 0.1 | 100 | 129673
181949.2 | 0.1 | 100 | 140994.4
199602.4 | 0.1 | 100 | 167601.1
218759.5 | 0.1 | 100 | 201415.8
229016.8 | 0.1 | 100 | 217808.5
251236.6 | 0.1 | 100 | 263185.7
275349.3 | 0.1 | 100 | 315710.3
288535.3 | 0.1 | 100 | 339546.5
302064.4 | 0.1 | 100 | 390615.7
316227.8 | 0.1 | 100 | 417060.6
346578 | 0.1 | 100 | 507630.4
380203.9 | 0.1 | 100 | 612272.6
436649.2 | 0.1 | 100 | 829695.9
478557 | 0.1 | 100 | 972012.6
25123.66 | 0.05 | 100 | 1234.112
26301.68 | 0.05 | 100 | 1289.202
28853.53 | 0.05 | 100 | 1440.545
30206.44 | 0.05 | 100 | 1502.114
33105.53 | 0.05 | 100 | 1693.793
34657.8 | 0.05 | 100 | 1756.571
38020.39 | 0.05 | 100 | 1984.328
43664.92 | 0.05 | 100 | 2320.471
45712.31 | 0.05 | 100 | 2419.648
52498.79 | 0.05 | 100 | 2860.596
57537.4 | 0.05 | 100 | 3243.282
66079.44 | 0.05 | 100 | 3890.551
69177.81 | 0.05 | 100 | 4146.391
75889.63 | 0.05 | 100 | 4796.135
79447.99 | 0.05 | 100 | 5111.527
87073.08 | 0.05 | 100 | 5934.065
95521.14 | 0.05 | 100 | 6977.274
109597.6 | 0.05 | 100 | 8807.235
125868.5 | 0.05 | 100 | 11341.91
138080.6 | 0.05 | 100 | 13580.71
151333 | 0.05 | 100 | 16560.03
158428.8 | 0.05 | 100 | 17810.32
173800 | 0.05 | 100 | 21094.36
190480.6 | 0.05 | 100 | 26146.73
218759.5 | 0.05 | 100 | 35302.95
239984.1 | 0.05 | 100 | 43520.24
263016.8 | 0.05 | 100 | 53261.16
275349.3 | 0.05 | 100 | 58228.23
288535.3 | 0.05 | 100 | 66500.18
302064.4 | 0.05 | 100 | 72437.8
331055.3 | 0.05 | 100 | 88008.27
363175.1 | 0.05 | 100 | 108889.1
416694.3 | 0.05 | 100 | 147020.5
457123.1 | 0.05 | 100 | 183231.4
104688.9 | 0.025 | 100 | 1399.209
114846.1 | 0.025 | 100 | 1672.355
120231 | 0.025 | 100 | 1801.895
125868.5 | 0.025 | 100 | 2057.874
131770.3 | 0.025 | 100 | 2205.204
144555 | 0.025 | 100 | 2679.211
158428.8 | 0.025 | 100 | 3272.925
166015.7 | 0.025 | 100 | 3558.673
173800 | 0.025 | 100 | 4079.04
181949.2 | 0.025 | 100 | 4467.568
199602.4 | 0.025 | 100 | 5477.479
218759.5 | 0.025 | 100 | 6863.939
239984.1 | 0.025 | 100 | 8664.175
263016.8 | 0.025 | 100 | 10896.84
275349.3 | 0.025 | 100 | 11891.4
288535.3 | 0.025 | 100 | 13804.95
302064.4 | 0.025 | 100 | 15092.38
316227.8 | 0.025 | 100 | 17489.17
331055.3 | 0.025 | 100 | 18741.27
363175.1 | 0.025 | 100 | 24311.23
416694.3 | 0.025 | 100 | 31824.82
436649.2 | 0.025 | 100 | 36016.7
478557 | 0.025 | 100 | 45133.25
100000 | 0.2 | 26.00208 | 628299.3
100000 | 0.2 | 26.99896 | 618318.5
100000 | 0.2 | 27.99585 | 613834.4
100000 | 0.2 | 28.99273 | 608496.3
100000 | 0.2 | 30.01038 | 601451
100000 | 0.2 | 31.00727 | 597089.2
100000 | 0.2 | 32.00415 | 590176
100000 | 0.2 | 33.00104 | 582494.2
100000 | 0.2 | 33.99792 | 581646.9
100000 | 0.2 | 34.99481 | 577428.7
100000 | 0.2 | 35.99169 | 567429.4
100000 | 0.2 | 37.00935 | 560043.7
100000 | 0.2 | 38.00623 | 555982.2
100000 | 0.2 | 39.00312 | 549544.9
100000 | 0.2 | 40 | 549544.9
100000 | 0.2 | 40.99688 | 538458.5
100000 | 0.2 | 41.99377 | 534553.5
100000 | 0.2 | 42.99065 | 529134
100000 | 0.2 | 44.00831 | 524532.5
100000 | 0.2 | 45.00519 | 514699.4
100000 | 0.2 | 46.00208 | 510966.7
100000 | 0.2 | 46.99896 | 510966.7
100000 | 0.2 | 47.99585 | 504315.9
100000 | 0.2 | 48.99273 | 499930.3
100000 | 0.2 | 50.01038 | 494861.8
100000 | 0.2 | 51.00727 | 491273
100000 | 0.2 | 52.00415 | 484878.6
100000 | 0.2 | 53.00104 | 484173.2
100000 | 0.2 | 53.99792 | 482063.4
100000 | 0.2 | 54.99481 | 472338.3
100000 | 0.2 | 55.99169 | 468230.8
100000 | 0.2 | 57.00935 | 464158.9
100000 | 0.2 | 58.00623 | 460122.4
100000 | 0.2 | 59.00312 | 454795
100000 | 0.2 | 60 | 454133.5
100000 | 0.2 | 60.99688 | 448222.4
100000 | 0.2 | 61.99377 | 442388.4
100000 | 0.2 | 62.99065 | 436630.2
100000 | 0.2 | 64.00831 | 434095.2
100000 | 0.2 | 65.00519 | 429694.2
100000 | 0.2 | 66.00208 | 425337.8
100000 | 0.2 | 66.99896 | 422253.2
100000 | 0.2 | 67.99585 | 417972.3
100000 | 0.2 | 68.99273 | 411332.6
100000 | 0.2 | 71.00727 | 408944.4
100000 | 0.2 | 72.00415 | 405978.7
100000 | 0.2 | 73.00104 | 403621.6
100000 | 0.2 | 73.99792 | 400694.5
100000 | 0.2 | 74.99481 | 398368
100000 | 0.2 | 75.99169 | 396055.1
100000 | 0.2 | 77.00935 | 393182.9
100000 | 0.2 | 78.00623 | 393182.9
100000 | 0.2 | 79.00312 | 390331.4
100000 | 0.2 | 80 | 388065.2
100000 | 0.2 | 80.99688 | 388065.2
100000 | 0.2 | 81.99377 | 387500.7
100000 | 0.2 | 82.99065 | 385812.1
100000 | 0.2 | 84.00831 | 383572.1
100000 | 0.2 | 85.00519 | 380236.4
100000 | 0.2 | 86.00208 | 378028.8
100000 | 0.2 | 86.99896 | 378028.8
100000 | 0.2 | 87.99585 | 378028.8
100000 | 0.2 | 88.99273 | 375834
100000 | 0.2 | 91.00727 | 375287.3
100000 | 0.2 | 92.00415 | 375287.3
100000 | 0.2 | 93.00104 | 375287.3
100000 | 0.2 | 93.99792 | 375287.3
100000 | 0.2 | 94.99481 | 375834
100000 | 0.2 | 95.99169 | 375834
100000 | 0.2 | 97.00935 | 378028.8
100000 | 0.2 | 98.00623 | 378028.8
100000 | 0.2 | 99.00312 | 378028.8
100000 | 0.2 | 100.9969 | 385250.9
100000 | 0.2 | 101.9938 | 385812.1
100000 | 0.2 | 102.9907 | 387500.7
100000 | 0.2 | 104.0083 | 388065.2
100000 | 0.2 | 105.0052 | 390331.4
100000 | 0.2 | 106.0021 | 393182.9
100000 | 0.2 | 106.999 | 394329.3
100000 | 0.2 | 107.9958 | 398368
100000 | 0.2 | 108.9927 | 400694.5
100000 | 0.2 | 111.0073 | 408944.4
100000 | 0.2 | 112.0042 | 408944.4
100000 | 0.2 | 113.001 | 411931.8
100000 | 0.2 | 113.9979 | 419801.6
100000 | 0.2 | 114.9948 | 425337.8
100000 | 0.2 | 115.9917 | 430320.2
100000 | 0.2 | 117.0093 | 434095.2
100000 | 0.2 | 118.0062 | 439180.1
100000 | 0.2 | 119.0031 | 445620.1
100000 | 0.1 | 26.00208 | 125768.9
100000 | 0.1 | 26.99896 | 124131.9
100000 | 0.1 | 27.99585 | 122516.2
100000 | 0.1 | 28.99273 | 120921.5
100000 | 0.1 | 30.01038 | 119347.6
100000 | 0.1 | 31.00727 | 117794.2
100000 | 0.1 | 32.00415 | 116430.3
100000 | 0.1 | 33.00104 | 114747.7
100000 | 0.1 | 33.99792 | 113749.8
100000 | 0.1 | 34.99481 | 112432.8
100000 | 0.1 | 35.99169 | 110807.9
100000 | 0.1 | 37.00935 | 109525
100000 | 0.1 | 38.00623 | 108256.9
100000 | 0.1 | 39.00312 | 106692.4
100000 | 0.1 | 40.99688 | 104236.1
100000 | 0.1 | 41.99377 | 101984.7
100000 | 0.1 | 42.99065 | 101392.5
100000 | 0.1 | 44.00831 | 100072.8
100000 | 0.1 | 45.00519 | 98626.58
100000 | 0.1 | 46.00208 | 97342.86
100000 | 0.1 | 46.99896 | 96636.91
100000 | 0.1 | 47.99585 | 94412.1
100000 | 0.1 | 48.99273 | 92642.21
100000 | 0.1 | 50.01038 | 91836.57
100000 | 0.1 | 51.00727 | 90641.22
100000 | 0.1 | 52.00415 | 89461.43
100000 | 0.1 | 53.00104 | 88297
100000 | 0.1 | 53.99792 | 87147.72
100000 | 0.1 | 54.99481 | 86013.41
100000 | 0.1 | 55.99169 | 84523.92
100000 | 0.1 | 57.00935 | 83302.4
100000 | 0.1 | 58.00623 | 81621.87
100000 | 0.1 | 59.00312 | 80559.48
100000 | 0.1 | 60 | 79510.91
100000 | 0.1 | 60.99688 | 78476
100000 | 0.1 | 61.99377 | 77454.55
100000 | 0.1 | 62.99065 | 77004.85
100000 | 0.1 | 64.00831 | 75341.62
100000 | 0.1 | 65.00519 | 73929.23
100000 | 0.1 | 66.00208 | 72332.42
100000 | 0.1 | 66.99896 | 71599.1
100000 | 0.1 | 67.99585 | 70667.16
100000 | 0.1 | 68.99273 | 69747.35
100000 | 0.1 | 70.01038 | 68839.52
100000 | 0.1 | 71.00727 | 67943.5
100000 | 0.1 | 72.00415 | 67549.03
100000 | 0.1 | 73.00104 | 65802.03
100000 | 0.1 | 73.99792 | 64851.08
100000 | 0.1 | 74.99481 | 64100.22
100000 | 0.1 | 75.99169 | 62898.57
100000 | 0.1 | 77.00935 | 61629.66
100000 | 0.1 | 78.00623 | 61182.71
100000 | 0.1 | 79.00312 | 60386.36
100000 | 0.1 | 80.99688 | 58824.61
100000 | 0.1 | 81.99377 | 58058.94
100000 | 0.1 | 82.99065 | 57637.89
100000 | 0.1 | 84.00831 | 56557.39
100000 | 0.1 | 85.00519 | 55821.23
100000 | 0.1 | 86.00208 | 55416.41
100000 | 0.1 | 86.99896 | 55094.66
100000 | 0.1 | 87.99585 | 54377.55
100000 | 0.1 | 88.99273 | 53983.19
100000 | 0.1 | 91.00727 | 53203.04
100000 | 0.1 | 92.00415 | 52971.2
100000 | 0.1 | 93.00104 | 52587.05
100000 | 0.1 | 93.99792 | 52281.73
100000 | 0.1 | 94.99481 | 52281.73
100000 | 0.1 | 95.99169 | 51978.18
100000 | 0.1 | 97.00935 | 51526.16
100000 | 0.1 | 98.00623 | 51376.37
100000 | 0.1 | 99.00312 | 51227.01
100000 | 0.1 | 100.9969 | 51301.63
100000 | 0.1 | 101.9938 | 51526.16
100000 | 0.1 | 102.9907 | 51526.16
100000 | 0.1 | 104.0083 | 51978.18
100000 | 0.1 | 105.0052 | 52281.73
100000 | 0.1 | 106.0021 | 52281.73
100000 | 0.1 | 106.999 | 52663.65
100000 | 0.1 | 107.9958 | 52971.2
100000 | 0.1 | 108.9927 | 53280.55
100000 | 0.1 | 110.0104 | 53358.16
100000 | 0.1 | 111.0073 | 54061.84
100000 | 0.1 | 112.0042 | 54377.55
100000 | 0.1 | 113.001 | 55094.66
100000 | 0.1 | 113.9979 | 55497.14
100000 | 0.1 | 114.9948 | 56065.55
100000 | 0.1 | 115.9917 | 56722.29
100000 | 0.1 | 117.0093 | 57721.86
100000 | 0.1 | 118.0062 | 58058.94
100000 | 0.1 | 119.0031 | 58824.61
100000 | 0.05 | 26.00208 | 25102.41
100000 | 0.05 | 26.99896 | 24739.64
100000 | 0.05 | 27.99585 | 24205.29
100000 | 0.05 | 28.99273 | 23820.78
100000 | 0.05 | 30.01038 | 23510.72
100000 | 0.05 | 31.00727 | 23170.95
100000 | 0.05 | 32.00415 | 22802.87
100000 | 0.05 | 33.00104 | 22310.35
100000 | 0.05 | 33.99792 | 22019.96
100000 | 0.05 | 34.99481 | 21733.35
100000 | 0.05 | 35.99169 | 21263.93
100000 | 0.05 | 37.00935 | 20895.7
100000 | 0.05 | 38.00623 | 20503.98
100000 | 0.05 | 39.00312 | 20296.1
100000 | 0.05 | 40 | 19828.84
100000 | 0.05 | 40.99688 | 19570.75
100000 | 0.05 | 41.99377 | 19316.01
100000 | 0.05 | 42.99065 | 19092.37
100000 | 0.05 | 44.00831 | 18598.59
100000 | 0.05 | 45.00519 | 18329.81
100000 | 0.05 | 46.00208 | 18038.63
100000 | 0.05 | 46.99896 | 17674.72
100000 | 0.05 | 47.99585 | 17393.95
100000 | 0.05 | 48.99273 | 17117.64
100000 | 0.05 | 50.01038 | 16723.55
100000 | 0.05 | 51.00727 | 16505.88
100000 | 0.05 | 52.00415 | 16220.05
100000 | 0.05 | 53.00104 | 15869.71
100000 | 0.05 | 53.99792 | 15663.15
100000 | 0.05 | 54.99481 | 15324.84
100000 | 0.05 | 55.99169 | 15059.46
100000 | 0.05 | 57.00935 | 14798.68
100000 | 0.05 | 58.00623 | 14479.04
100000 | 0.05 | 59.00312 | 14269.79
100000 | 0.05 | 60.99688 | 13739.79
100000 | 0.05 | 61.99377 | 13423.47
100000 | 0.05 | 62.99065 | 13210.23
100000 | 0.05 | 64.00831 | 13038.29
100000 | 0.05 | 65.00519 | 12701.08
100000 | 0.05 | 66.00208 | 12535.76
100000 | 0.05 | 66.99896 | 12229.34
100000 | 0.05 | 67.99585 | 12035.08
100000 | 0.05 | 68.99273 | 11758
100000 | 0.05 | 71.00727 | 11288.38
100000 | 0.05 | 72.00415 | 11141.45
100000 | 0.05 | 73.00104 | 10853.3
100000 | 0.05 | 73.99792 | 10712.03
100000 | 0.05 | 74.99481 | 10374.41
100000 | 0.05 | 75.99169 | 10269.23
100000 | 0.05 | 77.00935 | 10032.81
100000 | 0.05 | 78.00623 | 9902.22
100000 | 0.05 | 79.00312 | 9716.589
100000 | 0.05 | 80.99688 | 9220.495
100000 | 0.05 | 81.99377 | 9140.311
100000 | 0.05 | 82.99065 | 8955.916
100000 | 0.05 | 84.00831 | 8800.827
100000 | 0.05 | 85.00519 | 8686.275
100000 | 0.05 | 86.00208 | 8623.281
100000 | 0.05 | 86.99896 | 8424.752
100000 | 0.05 | 87.99585 | 8206.866
100000 | 0.05 | 88.99273 | 8135.497
100000 | 0.05 | 91.00727 | 7936.636
100000 | 0.05 | 92.00415 | 7867.617
100000 | 0.05 | 93.00104 | 7765.212
100000 | 0.05 | 93.99792 | 7720.127
100000 | 0.05 | 94.99481 | 7675.305
100000 | 0.05 | 95.99169 | 7520.465
100000 | 0.05 | 97.00935 | 7455.064
100000 | 0.05 | 98.00623 | 7411.781
100000 | 0.05 | 99.00312 | 7325.965
100000 | 0.05 | 100.9969 | 7220.092
100000 | 0.05 | 101.9938 | 7188.63
100000 | 0.05 | 102.9907 | 7188.63
100000 | 0.05 | 104.0083 | 7178.173
100000 | 0.05 | 105.0052 | 7146.893
100000 | 0.05 | 106.0021 | 7178.173
100000 | 0.05 | 106.999 | 7178.173
100000 | 0.05 | 107.9958 | 7188.63
100000 | 0.05 | 108.9927 | 7230.61
100000 | 0.05 | 111.0073 | 7368.748
100000 | 0.05 | 112.0042 | 7422.578
100000 | 0.05 | 113.001 | 7487.693
100000 | 0.05 | 113.9979 | 7564.383
100000 | 0.05 | 114.9948 | 7664.14
100000 | 0.05 | 115.9917 | 7720.127
100000 | 0.05 | 117.0093 | 7821.938
100000 | 0.05 | 118.0062 | 7925.091
100000 | 0.05 | 119.0031 | 8100.045
100000 | 0.025 | 26.00208 | 4394.999
100000 | 0.025 | 26.99896 | 4337.793
100000 | 0.025 | 27.99585 | 4262.676
100000 | 0.025 | 28.99273 | 4201.073
100000 | 0.025 | 30.01038 | 4116.321
100000 | 0.025 | 31.00727 | 4062.743
100000 | 0.025 | 32.00415 | 4009.862
100000 | 0.025 | 33.00104 | 3946.164
100000 | 0.025 | 33.99792 | 3906.157
100000 | 0.025 | 34.99481 | 3821.787
100000 | 0.025 | 35.99169 | 3755.605
100000 | 0.025 | 37.00935 | 3706.722
100000 | 0.025 | 38.00623 | 3658.475
100000 | 0.025 | 39.00312 | 3574.249
100000 | 0.025 | 40.99688 | 3471.687
100000 | 0.025 | 41.99377 | 3411.568
100000 | 0.025 | 42.99065 | 3347.613
100000 | 0.025 | 44.00831 | 3294.435
100000 | 0.025 | 45.00519 | 3246.825
100000 | 0.025 | 46.00208 | 3185.958
100000 | 0.025 | 47.99585 | 3085.542
100000 | 0.025 | 48.99273 | 3027.699
100000 | 0.025 | 50.01038 | 2966.619
100000 | 0.025 | 51.00727 | 2928.005
100000 | 0.025 | 52.00415 | 2889.894
100000 | 0.025 | 53.00104 | 2815.154
100000 | 0.025 | 53.99792 | 2774.47
100000 | 0.025 | 54.99481 | 2714.544
100000 | 0.025 | 55.99169 | 2671.422
100000 | 0.025 | 57.00935 | 2625.161
100000 | 0.025 | 58.00623 | 2568.46
100000 | 0.025 | 59.00312 | 2527.659
100000 | 0.025 | 60 | 2473.064
100000 | 0.025 | 60.99688 | 2437.324
100000 | 0.025 | 61.99377 | 2377.747
100000 | 0.025 | 62.99065 | 2343.384
100000 | 0.025 | 64.00831 | 2306.159
100000 | 0.025 | 65.00519 | 2253.066
100000 | 0.025 | 66.00208 | 2217.275
100000 | 0.025 | 66.99896 | 2166.228
100000 | 0.025 | 67.99585 | 2128.715
100000 | 0.025 | 68.99273 | 2070.645
100000 | 0.025 | 71.00727 | 2002.464
100000 | 0.025 | 72.00415 | 1973.525
100000 | 0.025 | 73.00104 | 1939.349
100000 | 0.025 | 73.99792 | 1900.225
100000 | 0.025 | 74.99481 | 1864.603
100000 | 0.025 | 75.99169 | 1826.987
100000 | 0.025 | 77.00935 | 1803.207
100000 | 0.025 | 78.00623 | 1771.981
100000 | 0.025 | 79.00312 | 1733.707
100000 | 0.025 | 80.99688 | 1688.869
100000 | 0.025 | 81.99377 | 1666.887
100000 | 0.025 | 82.99065 | 1645.191
100000 | 0.025 | 84.00831 | 1623.777
100000 | 0.025 | 85.00519 | 1595.658
100000 | 0.025 | 86.00208 | 1577.183
100000 | 0.025 | 86.99896 | 1561.193
100000 | 0.025 | 87.99585 | 1540.873
100000 | 0.025 | 88.99273 | 1520.816
100000 | 0.025 | 90.01038 | 1509.787
100000 | 0.025 | 91.00727 | 1481.484
100000 | 0.025 | 92.00415 | 1470.74
100000 | 0.025 | 93.00104 | 1453.712
100000 | 0.025 | 93.99792 | 1443.169
100000 | 0.025 | 94.99481 | 1426.46
100000 | 0.025 | 95.99169 | 1416.115
100000 | 0.025 | 97.00935 | 1405.845
100000 | 0.025 | 98.00623 | 1395.649
100000 | 0.025 | 99.00312 | 1387.546
100000 | 0.025 | 100.9969 | 1369.486
100000 | 0.025 | 101.9938 | 1357.577
100000 | 0.025 | 102.9907 | 1351.661
100000 | 0.025 | 104.0083 | 1351.661
100000 | 0.025 | 105.0052 | 1343.813
100000 | 0.025 | 106.0021 | 1343.813
100000 | 0.025 | 106.999 | 1343.813
100000 | 0.025 | 107.9958 | 1349.695
100000 | 0.025 | 108.9927 | 1351.661
100000 | 0.025 | 111.0073 | 1367.494
100000 | 0.025 | 112.0042 | 1369.486
100000 | 0.025 | 113.001 | 1387.546
100000 | 0.025 | 113.9979 | 1397.683
100000 | 0.025 | 114.9948 | 1414.055
100000 | 0.025 | 115.9917 | 1432.703
100000 | 0.025 | 117.0093 | 1449.485
100000 | 0.025 | 118.0062 | 1470.74
100000 | 0.025 | 119.0031 | 1501.022